## 27cm-12layers-1
Air Pressure (bar) | Layers (#) | Distance (cm) | Force (N) | Displacement (mm) | Crack
1.0 | 12 | 27 | 144 | 57.89
1.2 |  |  | 163 | 61.09
1.4 |  |  | 185 | 62.82
1.6 |  |  | 205 | 62.82
1.8 |  |  | 226 | 62.82
2.0 |  |  | 249 | 62.82
2.0 |  |  | 243 | 62.82
1.8 |  |  | 229 | 62.82
1.6 |  |  | 205 | 62.82
1.4 |  |  | 185 | 62.82
1.2 |  |  | 163 | 62.82
1.0 |  |  | 144 | 59.61

## 27cm-12layers-2
Air Pressure (bar) | Layers (#) | Distance (cm) | Force (N) | Displacement (mm) | Crack
1.0 | 12 | 27 | 147 | 58.63
1.2 |  |  | 163 | 61.15
1.4 |  |  | 185 | 62.82
1.6 |  |  | 205 | 62.82
1.8 |  |  | 226 | 62.82
2.0 |  |  | 249 | 62.82
2.0 |  |  | 249 | 62.82
1.8 |  |  | 233 | 62.82
1.6 |  |  | 205 | 62.82
1.4 |  |  | 185 | 62.82
1.2 |  |  | 166 | 61.17
1.0 |  |  | 140 | 57.64

## 27cm-12layers-3
Air Pressure (bar) | Layers (#) | Distance (cm) | Force (N) | Displacement (mm) | Crack
1.0 | 12 | 27 | 144 | 58.44
1.2 |  |  | 163 | 61.52
1.4 |  |  | 185 | 62.82
1.6 |  |  | 208 | 62.82
1.8 |  |  | 226 | 62.82
2.0 |  |  | 249 | 62.82
2.0 |  |  | 249 | 62.82
1.8 |  |  | 229 | 62.82
1.6 |  |  | 201 | 62.82
1.4 |  |  | 134 | 57.64
1.2 |  |  | 163 | 61.71
1.0 |  |  | 144 | 58.81

## 23cm-12layers-1
Air Pressure (bar) | Layers (#) | Distance (cm) | Force (N) | Displacement (mm) | Crack
1.0 | 12 | 23 | 145 | 49.63
1.2 |  |  | 166 | 51.72
1.4 |  |  | 185 | 53.82
1.6 |  |  | 205 | 55.54
1.8 |  |  | 223 | 58.07
2.0 |  |  | 246 | 60.35
2.0 |  |  | 246 | 60.35
1.8 |  |  | 226 | 59.18
1.6 |  |  | 208 | 57.27
1.4 |  |  | 185 | 55.17
1.2 |  |  | 163 | 52.46
1.0 |  |  | 144 | 50.36

## 23cm-12layers-2
Air Pressure (bar) | Layers (#) | Distance (cm) | Force (N) | Displacement (mm) | Crack
1.0 | 12 | 23 | 144 | 50.36
1.2 |  |  | 163 | 52.28
1.4 |  |  | 185 | 54.80
1.6 |  |  | 205 | 56.90
1.8 |  |  | 226 | 58.81
2.0 |  |  | 249 | 61.34
2.0 |  |  | 249 | 61.34
1.8 |  |  | 229 | 59.37
1.6 |  |  | 211 | 57.45
1.4 |  |  | 185 | 55.17
1.2 |  |  | 166 | 52.71
1.0 |  |  | 144 | 50.73

## 23cm-12layers-3
Air Pressure (bar) | Layers (#) | Distance (cm) | Force (N) | Displacement (mm) | Crack
1.0 | 12 | 23 | 147 | 50.73
1.2 |  |  | 166 | 52.46
1.4 |  |  | 185 | 54.62
1.6 |  |  | 208 | 56.72
1.8 |  |  | 229 | 59.18
2.0 |  |  | 246 | 61.34
2.0 |  |  | 249 | 61.52
1.8 |  |  | 229 | 59.61
1.6 |  |  | 211 | 57.27
1.4 |  |  | 191 | 55.17
1.2 |  |  | 169 | 52.89
1.0 |  |  | 144 | 50.36

## 19cm-12layers-1
Air Pressure (bar) | Layers (#) | Distance (cm) | Force (N) | Displacement (mm) | Crack
1.0 | 12 | 19 | 144 | 43.27
1.2 |  |  | 166 | 44.63
1.4 |  |  | 188 | 45.62
1.6 |  |  | 205 | 46.91
1.8 |  |  | 226 | 48.08
2.0 |  |  | 249 | 49.44
2.0 |  |  | 249 | 49.26
1.8 |  |  | 226 | 48.27
1.6 |  |  | 205 | 47.10
1.4 |  |  | 185 | 45.89
1.2 |  |  | 169 | 44.82
1.0 |  |  | 147 | 43.44

## 19cm-12layers-3
Air Pressure (bar) | Layers (#) | Distance (cm) | Force (N) | Displacement (mm) | Crack
1.0 | 12 | 19 | 144 | 43.46
1.2 |  |  | 163 | 44.45
1.4 |  |  | 185 | 45.62
1.6 |  |  | 205 | 46.73
1.8 |  |  | 226 | 48.08
2.0 |  |  | 249 | 49.26
2.0 |  |  | 249 | 49.26
1.8 |  |  | 229 | 48.27
1.6 |  |  | 205 | 47.10
1.4 |  |  | 188 | 45.99
1.2 |  |  | 169 | 44.82
1.0 |  |  | 144 | 43.66

## 15cm-12layers-1
Air Pressure (bar) | Layers (#) | Distance (cm) | Force (N) | Displacement (mm) | Crack
1.0 | 12 | 15 | 147 | 38.90
1.2 |  |  | 163 | 39.45
1.4 |  |  | 185 | 40.19
1.6 |  |  | 208 | 40.62
1.8 |  |  | 226 | 41.36
2.0 |  |  | 249 | 41.92
2.0 |  |  | 249 | 41.73
1.8 |  |  | 226 | 41.36
1.6 |  |  | 211 | 40.81
1.4 |  |  | 185 | 40.19
1.2 |  |  | 166 | 39.45
1.0 |  |  | 144 | 38.71

## 15cm-12layers-2
Air Pressure (bar) | Layers (#) | Distance (cm) | Force (N) | Displacement (mm) | Crack
1.0 | 12 | 15 | 147 | 38.90
1.2 |  |  | 166 | 39.45
1.4 |  |  | 185 | 40.19
1.6 |  |  | 208 | 40.62
1.8 |  |  | 226 | 41.18
2.0 |  |  | 249 | 41.73
2.0 |  |  | 249 | 41.73
1.8 |  |  | 229 | 41.36
1.6 |  |  | 211 | 40.81
1.4 |  |  | 188 | 40.19
1.2 |  |  | 166 | 39.64
1.0 |  |  | 144 | 38.90

## 15cm-12layers-3
Air Pressure (bar) | Layers (#) | Distance (cm) | Force (N) | Displacement (mm) | Crack
1.0 | 12 | 15 | 144 | 38.90
1.2 |  |  | 166 | 39.45
1.4 |  |  | 185 | 40.19
1.6 |  |  | 208 | 40.82
1.8 |  |  | 229 | 41.36
2.0 |  |  | 249 | 41.92
2.0 |  |  | 249 | 41.92
1.8 |  |  | 226 | 41.36
1.6 |  |  | 205 | 40.81
1.4 |  |  | 185 | 40.19
1.2 |  |  | 166 | 39.45
1.0 |  |  | 144 | 38.90

## 11cm-12layers-1
Air Pressure (bar) | Layers (#) | Distance (cm) | Force (N) | Displacement (mm) | Crack
1.0 | 12 | 11 | 147 | 36.37
1.2 |  |  | 163 | 36.55
1.4 |  |  | 185 | 36.80
1.6 |  |  | 208 | 37.17
1.8 |  |  | 226 | 37.36
2.0 |  |  | 249 | 37.54
2.0 |  |  | 249 | 37.54
1.8 |  |  | 226 | 37.36
1.6 |  |  | 208 | 37.17
1.4 |  |  | 188 | 36.99
1.2 |  |  | 166 | 36.55
1.0 |  |  | 147 | 36.37

## 11cm-12layers-2
Air Pressure (bar) | Layers (#) | Distance (cm) | Force (N) | Displacement (mm) | Crack
1.0 | 12 | 11 | 144 | 36.37
1.2 |  |  | 163 | 36.55
1.4 |  |  | 185 | 36.80
1.6 |  |  | 205 | 36.99
1.8 |  |  | 226 | 37.36
2.0 |  |  | 246 | 37.54
2.0 |  |  | 246 | 37.54
1.8 |  |  | 229 | 37.36
1.6 |  |  | 208 | 37.17
1.4 |  |  | 185 | 36.80
1.2 |  |  | 166 | 36.55
1.0 |  |  | 144 | 35.37

## 11cm-12layers-3
Air Pressure (bar) | Layers (#) | Distance (cm) | Force (N) | Displacement (mm) | Crack
1.0 | 12 | 11 | 144 | 36.37
1.2 |  |  | 163 | 36.55
1.4 |  |  | 185 | 36.80
1.6 |  |  | 205 | 37.17
1.8 |  |  | 226 | 37.36
2.0 |  |  | 246 | 37.54
2.0 |  |  | 246 | 37.54
1.8 |  |  | 226 | 37.36
1.6 |  |  | 205 | 37.17
1.4 |  |  | 185 | 36.99
1.2 |  |  | 163 | 36.55
1.0 |  |  | 144 | 36.37